## test
inputNi | inputMn | inputCo | temp | SMILES | pKa1 | pKa2 | pKa3 | nProtons | Mr_acid | sLi | sNi | sMn | sCo | acidC | H2O2_conc | solidToLiquid | time | xLi | xNi | xMn | xCo
0.3333 | 0.3333 | 0.3333 | 65 | Cl | -8 |  |  | 1 | 36.458 | 83.5 | 66.8 | 73.9 | 52.9 | 2 | 0 | 50 | 60
0.3333 | 0.3333 | 0.3333 | 65 | O=S(=O)(O)C | -1.9 |  |  | 1 | 96.1 | -1 | -1 | -1 | -1 | 2 | 0 | 50 | 60
0.3333 | 0.3333 | 0.3333 | 65 | C(CC(=O)O)CC(=O)O | 4.32 | 5.42 |  | 2 | 132.12 | -1 | -1 | -1 | -1 | 2 | 0 | 50 | 60
0.3333 | 0.3333 | 0.3333 | 65 | C(C(=O)O)N | 2.34 |  |  | 1 | 75.067 | -1 | 0 | -1 | -1 | 2 | 0 | 50 | 60
0.3333 | 0.3333 | 0.3333 | 65 | OP(=O)(O)O | 2.14 | 7.2 | 12.37 | 3 | 97.994 | 0.03821 | 0 | -1 | -1 | 2 | 0 | 50 | 60
0.3333 | 0.3333 | 0.3333 | 65 | OC(=O)C(=O)O | 1.25 | 3.81 |  | 2 | 90.03 | 8 | 0.0012 | 0.028 | 2.697e-09 | 2 | 0 | 50 | 60